## Mechanical
case | atoms | strain_rate_s^-1 | elastic_modulus_GPa_2-10% | yield_strain_% | yield_stress_GPa | stress_drop_GPa_next_3% | flow_stress_mean_GPa_20-25% | flow_stress_std_GPa_20-25% | smoothing_method | smoothing_target_% | smoothing_points | smoothing_effective_span_%
Ti 4k, 1e9 s^-1 | 4000 | 1000000000 | 126.9707 | 15.01 | 16.61626 | 14.44341 | 5.346213 | 1.005563 | Savitzky-Golay | 0.5 | 51 | 0.5
Ti 32k, 1e9 s^-1 | 32000 | 1000000000 | 127.004 | 15.09 | 16.60916 | 13.5021 | 4.846795 | 0.2275054 | Savitzky-Golay | 0.5 | 51 | 0.5
Ti 108k, 1e9 s^-1 | 108000 | 1000000000 | 127.0523 | 15.19 | 16.61501 | 13.91916 | 4.695713 | 0.5194384 | Savitzky-Golay | 0.5 | 51 | 0.5
Ti 108k, 1e10 s^-1 | 108000 | 10000000000 | 127.2507 | 15.4 | 16.76657 | 11.19838 | 3.805164 | 0.2710564 | Savitzky-Golay | 0.5 | 5 | 0.4

## Equilibration
case | T_mean_K_final20ps | T_std_K | P_hydro_mean_bar | P_hydro_std_bar | Pxx_mean_bar | Pyy_mean_bar | Pzz_mean_bar
Ti 4k, 1e9 s^-1 | 301.367 | 4.107942 | 262.7794 | 639.1255 | -1108.525 | -1145.727 | 3042.591
Ti 32k, 1e9 s^-1 | 299.6511 | 1.326174 | 37.49595 | 371.6018 | -1336.342 | -1313.12 | 2761.95
Ti 108k, 1e9 s^-1 | 300.1386 | 0.6467045 | 0.2987682 | 120.0905 | -1362.184 | -1350.445 | 2713.526
Ti 108k, 1e10 s^-1 | 299.8803 | 0.6490781 | -14.32917 | 130.0012 | -1383.225 | -1363.553 | 2703.791

## PTM
case | PTM_HCP_loss_onset_%_HCP<99% | minimum_HCP_% | strain_at_min_HCP_% | HCP_at_25%_% | FCC_at_25%_% | BCC_at_25%_% | Other_at_25%_% | PTM_RMSD_cutoff
Ti 4k, 1e9 s^-1 | 15.4 | 57.6 | 16 | 84.425 | 0.9 | 0.325 | 14.35 | 0.15
Ti 32k, 1e9 s^-1 | 15.4 | 61.778125 | 16 | 77.846875 | 2.659375 | 3.109375 | 16.384375 | 0.15
Ti 108k, 1e9 s^-1 | 15.4 | 62.1287 | 16 | 77.81944 | 2.625926 | 2.593519 | 16.96111 | 0.15
Ti 108k, 1e10 s^-1 | 15.8 | 35.23704 | 25 | 35.23704 | 2.931481 | 3.418519 | 58.41296 | 0.15

## SOAP
case | SOAP_distance_at_10% | SOAP_distance_at_15% | SOAP_distance_at_16% | SOAP_distance_at_25%
Ti 4k, 1e9 s^-1 | 0.04514336 | 0.07617903 | 0.02041323 | 0.02074077
Ti 32k, 1e9 s^-1 | 0.04523468 | 0.0761667 | 0.01996551 | 0.01632403
Ti 108k, 1e9 s^-1 | 0.04513632 | 0.07625784 | 0.01747381 | 0.01621726
Ti 108k, 1e10 s^-1 | 0.04519918 | 0.07641555 | 0.08307465 | 0.02390564

## Temperature
case | max_temperature_K_10-22% | strain_at_Tmax_%
Ti 4k, 1e9 s^-1 | 359.2531 | 15.85
Ti 32k, 1e9 s^-1 | 342.1363 | 15.78
Ti 108k, 1e9 s^-1 | 357.4445 | 15.79
Ti 108k, 1e10 s^-1 | 405.9062 | 18.2

## MDS quality
n_frames | Kruskal_Stress_1 | distance_Pearson_r
208 | 0.006706135 | 0.9999466

## Notes
Topic | Note
Purpose | Compact GitHub-ready summary of the four completed HCP Ti compression simulations and post-processing.
Mechanical smoothing | Savitzky-Golay smoothing is selected from a target 0.5% engineering-strain width, not a fixed row count. SciPy is required; the script fails explicitly if unavailable.
PTM interpretation | HCP/FCC/BCC/Other values are local PTM template classifications (RMSD cutoff 0.15), not equilibrium bulk phase fractions.
SOAP interpretation | SOAP distance measures change from the equilibrated 0% reference descriptor; it is not a monotonic disorder parameter.
MDS quality | Kruskal Stress-1 = 0.006706; pairwise-distance Pearson r = 0.999947.
Raw trajectory policy | LAMMPS trajectories and restart binaries are intentionally not included because the 108k trajectories exceed GitHub regular-file limits. Input files, selected states, scalar outputs and processed PTM/SOAP products are included so Drive is not required.

## References
Source | URL
Safari & Konstantinou HCP Ti study | https://arxiv.org/abs/2606.28155
Kim-Lee-Baskes Ti MEAM paper | https://doi.org/10.1103/PhysRevB.74.014101
NIST/OpenKIM Ti potential entry | https://www.ctcms.nist.gov/potentials/entry/2006--Kim-Y-M-Lee-B-J-Baskes-M-I--Ti/
OVITO PTM documentation | https://www.ovito.org/manual/reference/pipelines/modifiers/polyhedral_template_matching.html
DScribe SOAP documentation | https://singroup.github.io/dscribe/latest/tutorials/descriptors/soap.html